## data_collection_201124
temperature | holding_time_inSec | lid_coating_gsm | cup_pair_inOz | cup_coating_gsm | sealability | percentage_cov | cup_origin | pealability | clean?(yes/no) | remark | trial_date
150 | 1 | 23 | 12 | 20 | not sealed | 80% | GLS | hard | no | leak: at 10 o'clock from tab | 2024-10-08
150 | 1.5 | 23 | 12 | 20 | not sealed | 90% | GLS | hard | no | leak: at 5 o'clock from tab | 2024-10-08
150 | 1.5 | 34 | 12 | 20 | not sealed | 80% | GLS | hard | no | leak: at 4 o'clock from tab | 2024-10-08
155 | 1 | 34 | 12 | 20 | not sealed | 90% | GLS | hard | no | leak: at 1 o'clock from tab | 2024-10-08
155 | 2 | 23 | 12 | 20 | not sealed | 95% | GLS | hard | no | leak: at 5 o'clock from tab | 2024-10-08
155 | 2 | 23 | 16 | 20 | sealed | 100% | HTH | hard | no |  | 2024-10-08
155 | 1.5 | 30 | 16 | 20 | sealed | 100% | HTH | hard | no |  | 2024-10-08
150 | 1.5 | 30 | 16 | 20 | sealed | 100% | HTH | hard | no |  | 2024-10-08
130 | 1.5 | 23 | 16 | 20 | not sealed | 99% | HTH | hard | no | leak: at seam area | 2024-10-08
135 | 1.5 | 30 | 16 | 20 | sealed | 100% | HTH | hard | no |  | 2024-10-08
135 | 1.5 | 30 | 12 | 20 | not sealed | 95% | GLS | easy | no | leak: at 1 o'clock from tab | 2024-10-08
135 | 1.5 | 30 | 12 | 20 | not sealed | 95% | GLS | easy | no | leak: at 4 o'clock from tab | 2024-10-08
135 | 1.5 | 30 | 12 | 20 | not sealed | 95% | GLS | hard | no | leak: at 4 o'clock from tab | 2024-10-08
135 | 1.5 | 30 | 12 | 20 | not sealed | 95% | GLS | hard | no | leak: at 10 o'clock from tab | 2024-10-08
135 | 1.5 | 30 | 16 | 20 | sealed | 100% | HTH | easy | no |  | 2024-10-08
135 | 1.5 | 30 | 16 | 20 | sealed | 100% | HTH | hard | no |  | 2024-10-08
135 | 1.5 | 30 | 16 | 20 | sealed | 100% | HTH | hard | no |  | 2024-10-08
135 | 1.5 | 30 | 16 | 20 | sealed | 100% | HTH | easy | no |  | 2024-10-08
135 | 1.5 | 18 | 16 | 20 | sealed | 100% | HTH | easy | no |  | 2024-10-08
110 | 1.5 | 18 | 8 | 25 | sealed | 100% | GLP | hard | no | ring/adaptor adjusted to fit cup | 2024-11-20
110 | 1.5 | 18 | 8 | 25 | sealed | 100% | GLP | hard | no | ring/adaptor adjusted to fit cup | 2024-11-20
110 | 1.5 | 18 | 8 | 25 | sealed | 100% | GLP | hard | no | ring/adaptor adjusted to fit cup | 2024-11-20
110 | 1.5 | 18 | 8 | 25 | sealed | 100% | GLP | hard | no | ring/adaptor adjusted to fit cup | 2024-11-20
110 | 1.5 | 18 | 8 | 25 | sealed | 100% | GLP | hard | no | ring/adaptor adjusted to fit cup | 2024-11-20
110 | 1.5 | 18 | 8 | 25 | sealed | 100% | GLP | hard | no | ring/adaptor adjusted to fit cup | 2024-11-20
110 | 1.5 | 18 | 8 | 25 | sealed | 100% | GLP | easy | no | ring/adaptor adjusted to fit cup | 2024-11-20
110 | 1.5 | 18 | 8 | 25 | sealed | 100% | GLP | hard | no | ring/adaptor adjusted to fit cup | 2024-11-20
110 | 1.5 | 18 | 8 | 25 | sealed | 100% | GLP | hard | no | ring/adaptor adjusted to fit cup | 2024-11-20
110 | 1.5 | 18 | 8 | 25 | sealed | 100% | GLP | hard | no | ring/adaptor adjusted to fit cup | 2024-11-20
100 | 1 | 18 | 8 | 25 | sealed | 100% | GLP | easy | no | ring/adaptor adjusted to fit cup | 2024-11-20
100 | 1 | 18 | 8 | 25 | sealed | 100% | GLP | hard | no | ring/adaptor adjusted to fit cup | 2024-11-20
100 | 1 | 18 | 8 | 25 | sealed | 100% | GLP | hard | no | ring/adaptor adjusted to fit cup | 2024-11-20
100 | 1 | 18 | 8 | 25 | sealed | 100% | GLP | easy | no | ring/adaptor adjusted to fit cup | 2024-11-20
100 | 1 | 18 | 8 | 25 | sealed | 100% | GLP | hard | no | ring/adaptor adjusted to fit cup | 2024-11-20
100 | 1 | 18 | 8 | 25 | sealed | 100% | GLP | hard | no | ring/adaptor adjusted to fit cup | 2024-11-20
100 | 1 | 18 | 8 | 25 | sealed | 100% | GLP | hard | no | ring/adaptor adjusted to fit cup | 2024-11-20
100 | 1 | 18 | 8 | 25 | sealed | 100% | GLP | hard | no | ring/adaptor adjusted to fit cup | 2024-11-20
100 | 1 | 18 | 8 | 25 | sealed | 100% | GLP | hard | no | ring/adaptor adjusted to fit cup | 2024-11-20
100 | 1 | 18 | 8 | 25 | sealed | 100% | GLP | hard | no | ring/adaptor adjusted to fit cup | 2024-11-20
100 | 1 | 18 | 8 | 25 | sealed | 100% | GLP | hard | no | ring/adaptor adjusted to fit cup | 2024-11-20
70 | 0.7 | 18 | 8 | 25 | not sealed | 0% | GLP | na | na | ring/adaptor adjusted to fit cup | 2024-11-20
70 | 0.7 | 18 | 8 | 25 | not sealed | 99% | GLP | easy | yes | ring/adaptor adjusted to fit cup. leak: at seam area | 2024-11-20
70 | 0.7 | 18 | 8 | 25 | sealed | 100% | GLP | easy | yes | ring/adaptor adjusted to fit cup | 2024-11-20
70 | 0.7 | 18 | 8 | 25 | not sealed | 99% | GLP | easy | yes | ring/adaptor adjusted to fit cup. leak: at seam area | 2024-11-20
70 | 0.7 | 18 | 8 | 25 | not sealed | 99% | GLP | easy | yes | ring/adaptor adjusted to fit cup. leak: at seam area | 2024-11-20
70 | 0.7 | 18 | 8 | 25 | not sealed | 97% | GLP | easy | yes | ring/adaptor adjusted to fit cup. leak: at 10 o'clock from tab | 2024-11-20
70 | 0.7 | 18 | 8 | 25 | not sealed | 99% | GLP | easy | yes | ring/adaptor adjusted to fit cup. leak: at seam area | 2024-11-20
70 | 0.7 | 18 | 8 | 25 | not sealed | 0% | GLP | na | na | ring/adaptor adjusted to fit cup | 2024-11-20
70 | 0.7 | 18 | 8 | 25 | sealed | 100% | GLP | easy | yes | ring/adaptor adjusted to fit cup | 2024-11-20
70 | 0.7 | 18 | 8 | 25 | not sealed | 96% | GLP | easy | yes | ring/adaptor adjusted to fit cup. leak: at 10 o'clock from tab | 2024-11-20
70 | 0.7 | 18 | 8 | 25 | not sealed | 85% | GLP | easy | yes | ring/adaptor adjusted to fit cup. leak: at 8 o'clock from tab | 2024-11-20
85 | 1 | 18 | 8 | 25 | sealed | 100% | GLP | hard | no | ring/adaptor adjusted to fit cup | 2024-11-20
85 | 1 | 18 | 8 | 25 | sealed | 100% | GLP | hard | no | ring/adaptor adjusted to fit cup | 2024-11-20
85 | 1 | 18 | 8 | 25 | sealed | 100% | GLP | hard | no | ring/adaptor adjusted to fit cup | 2024-11-20
85 | 1 | 18 | 8 | 25 | sealed | 100% | GLP | hard | no | ring/adaptor adjusted to fit cup | 2024-11-20
85 | 1 | 18 | 8 | 25 | sealed | 100% | GLP | hard | no | ring/adaptor adjusted to fit cup | 2024-11-20
85 | 1 | 18 | 8 | 25 | sealed | 100% | GLP | hard | no | ring/adaptor adjusted to fit cup | 2024-11-20
85 | 1 | 18 | 8 | 25 | sealed | 100% | GLP | easy | no | ring/adaptor adjusted to fit cup. leak: at seam area | 2024-11-20
85 | 1 | 18 | 8 | 25 | sealed | 100% | GLP | hard | no | ring/adaptor adjusted to fit cup | 2024-11-20
85 | 1 | 18 | 8 | 25 | sealed | 100% | GLP | hard | no | ring/adaptor adjusted to fit cup | 2024-11-20
78 | 0.7 | 18 | 8 | 25 | sealed | 100% | GLP | easy | yes | ring/adaptor adjusted to fit cup | 2024-11-20
78 | 0.7 | 18 | 8 | 25 | sealed | 100% | GLP | easy | yes | ring/adaptor adjusted to fit cup | 2024-11-20
78 | 0.7 | 18 | 8 | 25 | sealed | 100% | GLP | easy | yes | ring/adaptor adjusted to fit cup | 2024-11-20
78 | 0.7 | 18 | 8 | 25 | sealed | 100% | GLP | easy | yes | ring/adaptor adjusted to fit cup | 2024-11-20
78 | 0.7 | 18 | 8 | 25 | sealed | 100% | GLP | easy | yes | ring/adaptor adjusted to fit cup | 2024-11-20
78 | 0.7 | 18 | 8 | 25 | sealed | 100% | GLP | easy | yes | ring/adaptor adjusted to fit cup | 2024-11-20
78 | 0.7 | 18 | 8 | 25 | sealed | 100% | GLP | easy | yes | ring/adaptor adjusted to fit cup | 2024-11-20
78 | 0.7 | 18 | 8 | 25 | sealed | 100% | GLP | easy | yes | ring/adaptor adjusted to fit cup | 2024-11-20
78 | 0.7 | 18 | 8 | 25 | sealed | 100% | GLP | easy | yes | ring/adaptor adjusted to fit cup | 2024-11-20
78 | 0.7 | 18 | 8 | 25 | sealed | 100% | GLP | easy | yes | ring/adaptor adjusted to fit cup | 2024-11-20
78 | 0.7 | 18 | 8 | 25 | sealed | 100% | GLP | easy | yes | ring/adaptor adjusted to fit cup | 2024-11-20
78 | 0.7 | 18 | 8 | 25 | sealed | 100% | GLP | easy | yes | ring/adaptor adjusted to fit cup | 2024-11-20
78 | 0.7 | 18 | 8 | 25 | sealed | 100% | GLP | easy | yes | ring/adaptor adjusted to fit cup | 2024-11-20
78 | 0.7 | 18 | 8 | 25 | sealed | 100% | GLP | easy | yes | ring/adaptor adjusted to fit cup | 2024-11-20
78 | 0.7 | 18 | 8 | 25 | sealed | 100% | GLP | easy | yes | ring/adaptor adjusted to fit cup | 2024-11-20
78 | 0.7 | 18 | 16 | 20 | sealed | 100% | HTH | easy | yes | ring/adaptor adjusted to fit cup | 2024-11-20
78 | 0.7 | 18 | 16 | 20 | sealed | 100% | HTH | easy | yes | ring/adaptor adjusted to fit cup | 2024-11-20
78 | 0.7 | 18 | 16 | 20 | sealed | 100% | HTH | easy | no | ring/adaptor adjusted to fit cup | 2024-11-20
78 | 0.7 | 18 | 16 | 20 | sealed | 100% | HTH | easy | no | ring/adaptor adjusted to fit cup | 2024-11-20
78 | 0.7 | 18 | 16 | 20 | sealed | 100% | HTH | easy | no | ring/adaptor adjusted to fit cup | 2024-11-20
78 | 0.7 | 18 | 16 | 20 | sealed | 100% | HTH | easy | yes | ring/adaptor adjusted to fit cup | 2024-11-20
78 | 0.7 | 18 | 16 | 20 | not sealed | 100% | HTH | easy | no | ring/adaptor adjusted to fit cup | 2024-11-20
78 | 0.7 | 18 | 16 | 20 | sealed | 100% | HTH | easy | yes | ring/adaptor adjusted to fit cup | 2024-11-20
78 | 0.7 | 18 | 16 | 20 | sealed | 100% | HTH | easy | no | ring/adaptor adjusted to fit cup | 2024-11-20
78 | 0.7 | 18 | 16 | 20 | not sealed | 100% | HTH | easy | yes | ring/adaptor adjusted to fit cup | 2024-11-20
78 | 0.7 | 18 | 8 | 20 | sealed | 100% | GLS | easy | yes | ring/adaptor adjusted to fit cup | 2024-11-20
78 | 0.7 | 18 | 8 | 20 | sealed | 100% | GLS | easy | yes | ring/adaptor adjusted to fit cup | 2024-11-20
78 | 0.7 | 18 | 8 | 20 | sealed | 100% | GLS | easy | yes | ring/adaptor adjusted to fit cup | 2024-11-20
78 | 0.7 | 18 | 8 | 20 | sealed | 100% | GLS | easy | yes | ring/adaptor adjusted to fit cup | 2024-11-20
78 | 0.7 | 18 | 8 | 20 | sealed | 100% | GLS | easy | yes | ring/adaptor adjusted to fit cup | 2024-11-20
78 | 0.7 | 18 | 8 | 20 | sealed | 100% | GLS | easy | yes | ring/adaptor adjusted to fit cup | 2024-11-20
78 | 0.7 | 18 | 8 | 20 | sealed | 100% | GLS | easy | yes | ring/adaptor adjusted to fit cup | 2024-11-20
78 | 0.7 | 18 | 8 | 20 | sealed | 100% | GLS | easy | yes | ring/adaptor adjusted to fit cup | 2024-11-20
78 | 0.7 | 18 | 8 | 20 | sealed | 100% | GLS | easy | yes | ring/adaptor adjusted to fit cup | 2024-11-20
78 | 0.7 | 18 | 8 | 20 | sealed | 100% | GLS | easy | yes | ring/adaptor adjusted to fit cup | 2024-11-20
78 | 0.7 | 18 | 12 | 20 | sealed | 100% | GLS | easy | yes | ring/adaptor adjusted to fit cup | 2024-11-20
78 | 0.7 | 18 | 12 | 20 | sealed | 100% | GLS | easy | yes | ring/adaptor adjusted to fit cup | 2024-11-20
78 | 0.7 | 18 | 12 | 20 | sealed | 100% | GLS | easy | yes | ring/adaptor adjusted to fit cup | 2024-11-20
78 | 0.7 | 18 | 12 | 20 | sealed | 99% | GLS | easy | yes | ring/adaptor adjusted to fit cup. leak: at seam area | 2024-11-20
78 | 0.7 | 18 | 12 | 20 | sealed | 100% | GLS | easy | yes | ring/adaptor adjusted to fit cup | 2024-11-20
78 | 0.7 | 18 | 12 | 20 | sealed | 100% | GLS | easy | yes | ring/adaptor adjusted to fit cup | 2024-11-20
78 | 0.7 | 18 | 12 | 20 | sealed | 100% | GLS | easy | yes | ring/adaptor adjusted to fit cup | 2024-11-20
78 | 0.7 | 18 | 12 | 20 | sealed | 100% | GLS | easy | yes | ring/adaptor adjusted to fit cup | 2024-11-20
78 | 0.7 | 18 | 12 | 20 | sealed | 100% | GLS | easy | yes | ring/adaptor adjusted to fit cup | 2024-11-20
78 | 0.7 | 18 | 12 | 20 | sealed | 100% | GLS | easy | yes | ring/adaptor adjusted to fit cup | 2024-11-20
78 | 0.7 | 18 | 16 | 20 | sealed | 100% | HTH | easy | yes | ring/adaptor adjusted to fit cup | 2024-11-20
78 | 0.7 | 18 | 16 | 20 | sealed | 100% | HTH | easy | yes | ring/adaptor adjusted to fit cup | 2024-11-20
78 | 0.7 | 18 | 16 | 20 | sealed | 100% | HTH | easy | yes | ring/adaptor adjusted to fit cup | 2024-11-20
78 | 0.7 | 18 | 16 | 20 | sealed | 100% | GLS | easy | yes | ring/adaptor adjusted to fit cup | 2024-11-20
78 | 0.7 | 18 | 16 | 20 | sealed | 100% | GLS | easy | yes | ring/adaptor adjusted to fit cup | 2024-11-20
78 | 0.7 | 18 | 16 | 20 | sealed | 100% | GLS | easy | yes | ring/adaptor adjusted to fit cup | 2024-11-20
85 | 1 | 18 | 8 | 25 | sealed | 100% | GLP | hard | no | ring/adaptor adjusted to fit cup | 2024-11-20
85 | 1 | 18 | 8 | 25 | sealed | 100% | GLP | hard | no | ring/adaptor adjusted to fit cup | 2024-11-20
85 | 1 | 18 | 8 | 25 | sealed | 100% | GLP | hard | no | ring/adaptor adjusted to fit cup | 2024-11-20
85 | 1 | 18 | 8 | 25 | sealed | 100% | GLP | hard | no | ring/adaptor adjusted to fit cup | 2024-11-20
85 | 1 | 18 | 8 | 25 | sealed | 100% | GLP | easy | no | ring/adaptor adjusted to fit cup | 2024-11-20
85 | 1 | 18 | 8 | 25 | sealed | 100% | GLP | hard | no | ring/adaptor adjusted to fit cup | 2024-11-20
85 | 1 | 18 | 8 | 25 | sealed | 100% | GLP | easy | no | ring/adaptor adjusted to fit cup | 2024-11-20
85 | 1 | 18 | 8 | 25 | sealed | 100% | GLP | hard | no | ring/adaptor adjusted to fit cup | 2024-11-20
85 | 1 | 18 | 8 | 25 | sealed | 100% | GLP | hard | no | ring/adaptor adjusted to fit cup | 2024-11-20
85 | 1 | 18 | 8 | 25 | sealed | 100% | GLP | hard | no | ring/adaptor adjusted to fit cup | 2024-11-20
90 | 1 | 18 | 8 | 25 | sealed | 100% | GLP | hard | no | ring/adaptor adjusted to fit cup | 2024-11-20
90 | 1 | 18 | 8 | 25 | sealed | 100% | GLP | hard | no | ring/adaptor adjusted to fit cup | 2024-11-20
90 | 1 | 18 | 8 | 25 | sealed | 100% | GLP | hard | no | ring/adaptor adjusted to fit cup | 2024-11-20
90 | 1 | 18 | 8 | 25 | sealed | 100% | GLP | easy | no | ring/adaptor adjusted to fit cup | 2024-11-20
90 | 1 | 18 | 8 | 25 | sealed | 100% | GLP | hard | no | ring/adaptor adjusted to fit cup | 2024-11-20
90 | 1 | 18 | 8 | 25 | sealed | 100% | GLP | hard | no | ring/adaptor adjusted to fit cup | 2024-11-20
90 | 1 | 18 | 8 | 25 | sealed | 100% | GLP | hard | no | ring/adaptor adjusted to fit cup | 2024-11-20
90 | 1 | 18 | 8 | 25 | sealed | 100% | GLP | hard | no | ring/adaptor adjusted to fit cup | 2024-11-20
90 | 1 | 18 | 8 | 25 | sealed | 100% | GLP | hard | no | ring/adaptor adjusted to fit cup | 2024-11-20
90 | 1 | 18 | 8 | 25 | sealed | 100% | GLP | hard | no | ring/adaptor adjusted to fit cup | 2024-11-20
65 | 1 | 18 | 8 | 25 | not sealed | 0% | GLP | na | na | ring/adaptor adjusted to fit cup | 2024-11-20
65 | 1 | 18 | 8 | 25 | not sealed | 0% | GLP | na | na | ring/adaptor adjusted to fit cup | 2024-11-20
65 | 1 | 18 | 8 | 25 | not sealed | 0% | GLP | na | na | ring/adaptor adjusted to fit cup | 2024-11-20
65 | 1 | 18 | 8 | 25 | not sealed | 0% | GLP | na | na | ring/adaptor adjusted to fit cup | 2024-11-20
65 | 1 | 18 | 8 | 25 | not sealed | 0% | GLP | na | na | ring/adaptor adjusted to fit cup | 2024-11-20
65 | 1 | 18 | 8 | 25 | not sealed | 0% | GLP | na | na | ring/adaptor adjusted to fit cup | 2024-11-20
65 | 1 | 18 | 8 | 25 | not sealed | 0% | GLP | na | na | ring/adaptor adjusted to fit cup | 2024-11-20
65 | 1 | 18 | 8 | 25 | not sealed | 0% | GLP | na | na | ring/adaptor adjusted to fit cup | 2024-11-20
65 | 1 | 18 | 8 | 25 | not sealed | 0% | GLP | na | na | ring/adaptor adjusted to fit cup | 2024-11-20
65 | 1 | 18 | 8 | 25 | not sealed | 0% | GLP | na | na | ring/adaptor adjusted to fit cup | 2024-11-20
70 | 1 | 18 | 8 | 25 | sealed | 100% | GLP | easy | yes | ring/adaptor adjusted to fit cup | 2024-11-20
70 | 1 | 18 | 8 | 25 | sealed | 100% | GLP | easy | yes | ring/adaptor adjusted to fit cup | 2024-11-20
70 | 1 | 18 | 8 | 25 | sealed | 100% | GLP | easy | yes | ring/adaptor adjusted to fit cup | 2024-11-20
70 | 1 | 18 | 8 | 25 | sealed | 100% | GLP | easy | yes | ring/adaptor adjusted to fit cup | 2024-11-20
70 | 1 | 18 | 8 | 25 | not sealed | 0% | GLP | na | na | ring/adaptor adjusted to fit cup | 2024-11-20
70 | 1 | 18 | 8 | 25 | not sealed | 0% | GLP | na | na | ring/adaptor adjusted to fit cup | 2024-11-20
70 | 1 | 18 | 8 | 25 | not sealed | 0% | GLP | na | na | ring/adaptor adjusted to fit cup | 2024-11-20
70 | 1 | 18 | 8 | 25 | not sealed | 0% | GLP | na | na | ring/adaptor adjusted to fit cup | 2024-11-20
70 | 1 | 18 | 8 | 25 | not sealed | 0% | GLP | na | na | ring/adaptor adjusted to fit cup | 2024-11-20
70 | 1 | 18 | 8 | 25 | not sealed | 0% | GLP | na | na | ring/adaptor adjusted to fit cup | 2024-11-20
70 | 1 | 18 | 16 | 20 | sealed | 100% | HTH | easy | yes | ring/adaptor adjusted to fit cup | 2024-11-20
70 | 1 | 18 | 16 | 20 | sealed | 0% | HTH | na | na | ring/adaptor adjusted to fit cup | 2024-11-20
70 | 1 | 18 | 16 | 20 | sealed | 0% | HTH | na | na | ring/adaptor adjusted to fit cup | 2024-11-20
70 | 1 | 18 | 16 | 20 | sealed | 0% | HTH | na | na | ring/adaptor adjusted to fit cup | 2024-11-20