## flow
Feed:
Ecoflex F D1200 (~100 KG)
parameter:
- line speed
- thickness: ratio
- temperature: extruder barrell, T-die, chiller roll
- air gap and position of Die lip
Feed:
Ecovio 70 PS14H6
target: 18gsm, 30gsm
paper MG paper 40gsm
output: MG40/~18 or 30 gsm of ecovio
- Visual: check if coating is uniform and consistent, surface appearance, film stability (neck in issue or no), gel issues
- bonding test: paper break
- consistent coating thickness and gsm: thickness gauge and weighing scale
no
suggestion: slit to 130mm wide to fit sealer
check cups?
yes
- using verification dataset
- cek heatsealability to existing cups with Ecovio coating
~cups I have
~coke/sprite/soda (depends on the cups)
what to bring in Lutfi's car
sealer
cups
coke/spite/sode
Machine Purging
Setting
Extrusion process
Good coating performance
Post-Processing Sealing and data mining
inconsistent data? but the samples have run out.
Further analysis: Modeling data
Conclude
if the data is acceptable
if the data is confusing

## verf_dataset
temperature | holding_time_inSec | lid_coating_gsm | cup_pair_inOz | cup_coating_gsm | status (ok/not) | percentage_cov
120 | 1 | 18 | 12 | 30 | ok | 100%
120 | 1 | 18 | 12 | 30 | not | 75%
145 | 1 | 18 | 12 | 30 | ok | 100%
145 | 1 | 18 | 12 | 30 | ok | 100%
145 | 1 | 18 | 12 | 30 | ok | 100%
130 | 1 | 18 | 12 | 30 | ok | 100%
130 | 1 | 18 | 12 | 30 | ok | 100%
130 | 1 | 18 | 12 | 30 | ok | 100%
130 | 1.5 | 18 | 12 | 30 | ok | 100%
130 | 1.5 | 18 | 12 | 30 | ok | 100%
145 | 1.5 | 18 | 12 | 30 | ok | 100%
150 | 1.5 | 18 | 12 | 30 | ok | 100%
150 | 1.5 | 18 | 12 | 30 | ok | 100%
150 | 1.5 | 18 | 12 | 30 | ok | 100%
150 | 1.5 | 18 | 12 | 30 | ok | 100%
170 | 1.5 | 18 | 12 | 30 | ok | 100%
125 | 1.5 | 18 | 12 | 30 | ok | 100%
125 | 1.5 | 18 | 12 | 30 | ok | 100%
125 | 1.5 | 18 | 12 | 30 | ok | 100%
125 | 1.5 | 18 | 16 | 30 | ok | 100%
110 | 2 | 18 | 16 | 30 | ok | 100%
110 | 2 | 18 | 16 | 30 | ok | 100%
110 | 2 | 18 | 16 | 30 | ok | 100%
110 | 2 | 18 | 16 | 30 | ok | 100%
110 | 2 | 18 | 16 | 30 | ok | 100%
230 | 2 | 18 | 16 | 30 | ok | 100%
230 | 2 | 18 | 16 | 30 | ok | 100%
230 | 2 | 18 | 16 | 30 | ok | 100%
230 | 2 | 18 | 16 | 30 | ok | 100%
230 | 2 | 18 | 16 | 30 | ok | 100%
260 | 2 | 18 | 16 | 30 | ok | 100%
260 | 2 | 18 | 16 | 30 | ok | 100%
260 | 2 | 18 | 16 | 30 | ok | 100%
260 | 2 | 18 | 16 | 30 | ok | 100%
180 | 2 | 18 | 16 | 30 | ok | 100%
180 | 2 | 18 | 16 | 30 | not | 75%
180 | 2 | 18 | 16 | 30 | not | 75%
180 | 2 | 18 | 16 | 30 | not | 75%
400 | 2 | 18 | 16 | 30 | not | 75%
400 | 2 | 30 | 16 | 30 | not | 75%
400 | 2 | 30 | 16 | 30 | not | 75%
400 | 2 | 30 | 16 | 30 | not | 75%
400 | 2 | 30 | 16 | 30 | not | 75%
400 | 1 | 30 | 16 | 30 | not | 75%
400 | 1 | 30 | 16 | 30 | not | 75%
700 | 1 | 30 | 16 | 30 | not | 75%
700 | 1 | 30 | 16 | 30 | not | 75%
700 | 1 | 30 | 16 | 30 | not | 75%
700 | 1 | 30 | 16 | 30 | not | 75%
650 | 1 | 30 | 16 | 30 | not | 75%
650 | 1 | 30 | 16 | 30 | not | 75%
650 | 1 | 30 | 16 | 30 | not | 75%
650 | 1 | 30 | 16 | 30 | not | 75%
350 | 1 | 30 | 16 | 30 | not | 50%
350 | 3 | 30 | 16 | 30 | not | 50%
350 | 3 | 30 | 16 | 30 | not | 50%
350 | 3 | 30 | 16 | 30 | not | 50%
500 | 3 | 30 | 16 | 30 | not | 50%
500 | 3 | 30 | 16 | 30 | not | 50%
500 | 3 | 30 | 16 | 30 | not | 50%
500 | 3 | 30 | 16 | 30 | not | 50%
350 | 3 | 30 | 16 | 30 | not | 50%
250 | 3 | 30 | 16 | 30 | not | 50%
250 | 3 | 30 | 16 | 30 | not | 50%
250 | 3 | 30 | 16 | 30 | not | 50%
190 | 3 | 30 | 16 | 30 | not | 50%
190 | 3 | 30 | 16 | 30 | not | 50%
190 | 3 | 30 | 16 | 30 | not | 50%
190 | 3 | 30 | 16 | 30 | not | 50%
190 | 3 | 30 | 16 | 30 | not | 50%
370 | 3 | 30 | 16 | 30 | not | 25%
370 | 1 | 30 | 16 | 30 | not | 25%
370 | 1 | 30 | 16 | 30 | not | 25%
370 | 1 | 30 | 16 | 30 | ok | 100%
370 | 1 | 30 | 16 | 30 | ok | 100%
370 | 1 | 30 | 16 | 30 | ok | 100%
370 | 1 | 30 | 16 | 30 | ok | 100%
400 | 1 | 30 | 16 | 30 | ok | 100%
420 | 1.5 | 30 | 16 | 30 | ok | 100%
420 | 1.5 | 18 | 16 | 30 | ok | 100%
420 | 1.5 | 18 | 16 | 30 | ok | 100%
420 | 1.5 | 18 | 16 | 30 | ok | 100%
420 | 1.5 | 20 | 16 | 30 | ok | 100%
420 | 1.5 | 20 | 12 | 30 | ok | 100%
420 | 1.5 | 20 | 12 | 30 | ok | 100%
600 | 1.5 | 20 | 12 | 30 | ok | 100%
610 | 1 | 20 | 12 | 30 | ok | 100%
610 | 1 | 20 | 12 | 30 | ok | 100%
610 | 1 | 20 | 12 | 30 | ok | 100%
610 | 1 | 20 | 12 | 30 | ok | 100%
230 | 1 | 20 | 12 | 30 | ok | 100%
340 | 2 | 20 | 12 | 30 | ok | 100%
480 | 2 | 20 | 12 | 30 | ok | 100%
480 | 2 | 20 | 12 | 30 | ok | 100%
480 | 2 | 20 | 12 | 30 | ok | 100%
480 | 2 | 20 | 12 | 30 | not | 50%
480 | 1.5 | 20 | 12 | 30 | not | 50%
280 | 1.5 | 20 | 12 | 30 | not | 50%
280 | 1.5 | 20 | 12 | 30 | not | 50%
280 | 1.5 | 18 | 12 | 30 | ok | 100%

## mod_pipeline
- 80% train
- 20% test
comparing:
- SVM |  | - Neural Network
- K-Means |  | - Logistic Regression
- K-Nearest Neighbor
which model is the best, by:
- F1 score | - accuracy score
- MAE
- RMSE
Data collection
training dataset
Modeling
Evaluation
testing new dataset
deploying